## scan
sample number | sample description | temperature | humidity | wavelength | intensity
1 | ['bare galss near sample-001'] |  |  | 619.4511 | 0.1012925
2 | ['T22.12-H50.19-001'] | 22.12 | 50.19 | 446.2069 | 0.5441124
3 | ['T22.12-H50.19-002'] | 22.12 | 50.19 | 446.2069 | 0.5455458
4 | ['T19.63-H0-Nikon-Tplan-10x-001'] | 19.63 | 0 | 428.3271 | 0.5531595
5 | ['T19.95-H68-Nikon-Tplan-10x-001'] | 19.95 | 68 | 459.7465 | 0.5279463
6 | ['T19.78-H25.5-Nikon-Tplan-10x-001 '] | 19.78 | 25.5 | 435.9134 | 0.5419941
7 | ['T20.08-H22.6-Nikon-Tplan-10-001'] | 20.08 | 22.6 | 434.8297 | 0.5386598
8 | ['T19.79-H65.25-Nikon-Tplan-10-001'] | 19.79 | 65.25 | 456.4975 | 0.5179364
9 | ['T19.78-H75.00-Nikon-Tplan-10-001'] | 19.78 | 75 | 465.1608 | 0.5109372
10 | ['T19.78-H75.00-Nikon-Tplan-10-002'] | 19.78 | 75 | 463.5366 | 0.5105673
11 | ['T19.60-H27.15-Nikon-Tplan-10x-001'] | 19.6 | 27.15 | 436.4553 | 0.5299185
12 | ['T20.27-H0-Nikon-Tplan-10x-001'] | 20.27 | 0 | 427.2433 | 0.5233899
13 | ['T20.27-H0-Nikon-Tplan-10x-002'] | 20.27 | 0 | 427.2433 | 0.5351147
14 | ['T20.43-H83-Nikon-Tplan-10x-001'] | 20.43 | 83 | 481.939 | 0.4851723
15 | ['T19.95-H14.90-Nikon-Tplan-10x-001'] | 19.95 | 14.9 | 433.2042 | 0.5266408
16 | [' T19.78-H17.3-Nikon-Tplan-10x-001'] | 19.78 | 17.3 | 433.2042 | 0.5294093
17 | ['T20.34-H80.32-Nikon-Tplan-10x-001'] | 20.34 | 80.32 | 474.3629 | 0.4966611
18 | ['1-T21.88-65.53-NikonTplan-10x-001'] | 21.88 |  | 455.4144 | 0.5235453
19 | ['19-T20.27-H0-NikonTplan-10x-001'] | 20.27 | 0 | 427.2433 | 0.5356878
20 | ['20-T20.14-H3.19-NikonTplan-10x-001'] | 20.14 | 3.19 | 426.1593 | 0.5349933
21 | ['21-T20.11-H11.72-NikonTplan-10x-001'] | 20.11 | 11.72 | 427.2433 | 0.5325835
22 | ['22-T20.11-H70.47-NikonTplan-10x-001'] | 20.11 | 70.47 | 457.039 | 0.5272003
23 | ['23-T20.14-H13.48-NikonTplan-10x-001'] | 20.14 | 13.48 | 428.869 | 0.5430793
24 | ['24-T19.96-H27.92-NikonTplan-10x-001'] | 19.96 | 27.92 | 433.2042 | 0.5423144
25 | ['25-T20.11-H34.90-NikonTplan-10x-001'] | 20.11 | 34.9 | 435.9134 | 0.5424622
26 | ['25-T20.50-H67.62-NikonTplan-10x-001'] | 20.5 | 67.62 | 454.3313 | 0.5488768
27 | ['27-T20.50-H67.62-NikonTplan-10x-001'] | 20.5 | 67.62 | 453.7897 | 0.550238
28 | ['28-T21.07-H72.17-NikonTplan-10x-001'] | 21.07 | 72.17 | 459.7465 | 0.519594
29 | ['29-T20.91-H76.36-NikonTplan-10x-001'] | 20.91 | 76.36 | 464.078 | 0.529689
30 | ['30-T20.11-H30.57-NikonTplan-10x-001'] | 20.11 | 30.57 | 433.746 | 0.5482256